## Sheet1
sample | mineral | group | location | analysis_number | analysis_type | EPMA Analysis # | Analysis # | Si | S | Co | Cu | As | Fe | Ni | Total | reference
SVS-11-01 | pyrite | Py1-1 | core | 1 | spot | 45 | 1 | 0.006 | 53.556 | 0.65 | 0.011 | 0 | 45.991 | 0.061 | 100.275 | Waltersetal2019
SVS-11-01 | pyrite | Py1-1 | core | 2 | spot | 46 | 2 | 0.01 | 53.622 | 0.732 | 0.021 | 0 | 46.083 | 0.05 | 100.518 | Waltersetal2019
SVS-11-01 | pyrite | Py1-1 | core | 3 | spot | 47 | 3 | 0.01 | 53.842 | 0.678 | 0.022 | 0 | 46.17 | 0.07 | 100.792 | Waltersetal2019
SVS-11-01 | pyrite | Py1-1 | core | 4 | spot | 48 | 4 | 0.01 | 53.611 | 0.732 | 0.009 | 0 | 45.924 | 0.06 | 100.346 | Waltersetal2019
SVS-11-01 | pyrite | Py1-1 | core | 5 | spot | 49 | 5 | 0.009 | 53.696 | 0.662 | 0.033 | 0 | 45.969 | 0.066 | 100.435 | Waltersetal2019
SVS-11-01 | pyrite | Py1-1 | core | 6 | spot | 50 | 6 | 0.011 | 53.432 | 0.716 | 0.035 | 0 | 46 | 0.05 | 100.244 | Waltersetal2019
SVS-11-01 | pyrite | Py1-1 | core | 7 | spot | 51 | 7 | 0.012 | 53.455 | 0.718 | 0.044 | 0 | 45.93 | 0.041 | 100.2 | Waltersetal2019
SVS-11-01 | pyrite | Py1-1 | core | 8 | spot | 52 | 8 | 0.011 | 53.559 | 0.721 | 0.025 | 0 | 45.994 | 0.05 | 100.36 | Waltersetal2019
SVS-11-01 | pyrite | Py1-1 | core | 9 | spot | 53 | 9 | 0.009 | 53.606 | 0.738 | 0.029 | 0 | 46.223 | 0.05 | 100.655 | Waltersetal2019
SVS-11-01 | pyrite | Py1-1 | core | 10 | spot | 54 | 10 | 0.011 | 53.578 | 0.72 | 0.027 | 0 | 46.164 | 0.056 | 100.556 | Waltersetal2019
SVS-11-01 | pyrite | Py1-2 | core | 11 | spot | 55 | 11 | 0.01 | 53.546 | 0.411 | 0.004 | 0 | 46.239 | 0.188 | 100.398 | Waltersetal2019
SVS-11-01 | pyrite | Py1-2 | core | 12 | spot | 56 | 12 | 0.01 | 53.633 | 0.456 | 0 | 0 | 46.301 | 0.169 | 100.569 | Waltersetal2019
SVS-11-01 | pyrite | Py1-2 | core | 13 | spot | 57 | 13 | 0.01 | 53.607 | 0.45 | 0.002 | 0 | 46.143 | 0.155 | 100.367 | Waltersetal2019
SVS-11-01 | pyrite | Py1-2 | core | 14 | spot | 58 | 14 | 0.012 | 53.54 | 0.431 | 0.003 | 0 | 46.162 | 0.172 | 100.32 | Waltersetal2019
SVS-11-01 | pyrite | Py1-2 | core | 15 | spot | 59 | 15 | 0.01 | 53.516 | 0.432 | 0 | 0 | 46.301 | 0.198 | 100.457 | Waltersetal2019
SVS-11-01 | pyrite | Py1-2 | core | 16 | spot | 60 | 16 | 0.007 | 53.501 | 0.432 | 0.002 | 0 | 46.233 | 0.191 | 100.366 | Waltersetal2019
SVS-11-01 | pyrite | Py1-2 | core | 17 | spot | 61 | 17 | 0.01 | 53.485 | 0.433 | 0.007 | 0 | 46.137 | 0.143 | 100.215 | Waltersetal2019
SVS-11-01 | pyrite | Py1-2 | core | 18 | spot | 62 | 18 | 0.008 | 53.462 | 0.45 | 0 | 0 | 46.158 | 0.163 | 100.241 | Waltersetal2019
SVS-11-01 | pyrite | Py1-2 | core | 19 | spot | 63 | 19 | 0.012 | 53.495 | 0.461 | 0 | 0 | 46.133 | 0.16 | 100.261 | Waltersetal2019
SVS-11-01 | pyrite | Py1-2 | core | 20 | spot | 64 | 20 | 0.01 | 53.793 | 0.445 | 0 | 0 | 46.141 | 0.159 | 100.548 | Waltersetal2019
SVS-11-01 | pyrite | Py1-3 | rim | 21 | spot | 65 | 21 | 0.012 | 53.418 | 0.729 | 0.017 | 0 | 46.155 | 0.001 | 100.332 | Waltersetal2019
SVS-11-01 | pyrite | Py1-3 | rim | 22 | spot | 66 | 22 | 0.011 | 53.493 | 0.829 | 0.009 | 0 | 46.085 | 0.005 | 100.432 | Waltersetal2019
SVS-11-01 | pyrite | Py1-3 | rim | 23 | spot | 67 | 23 | 0.012 | 53.422 | 0.956 | 0 | 0 | 45.995 | 0 | 100.385 | Waltersetal2019
SVS-11-01 | pyrite | Py1-3 | rim | 24 | spot | 68 | 24 | 0.014 | 53.424 | 0.804 | 0.003 | 0 | 46.07 | 0.042 | 100.357 | Waltersetal2019
SVS-11-01 | pyrite | Py1-3 | rim | 25 | spot | 69 | 25 | 0.01 | 53.417 | 0.857 | 0.009 | 0 | 45.917 | 0.061 | 100.271 | Waltersetal2019
SVS-11-01 | pyrite | Py1-3 | rim | 26 | spot | 70 | 26 | 0.009 | 53.513 | 0.896 | 0 | 0 | 45.875 | 0.057 | 100.35 | Waltersetal2019
SVS-11-01 | pyrite | Py1-3 | rim | 27 | spot | 71 | 27 | 0.014 | 53.529 | 0.806 | 0.003 | 0 | 46.091 | 0.009 | 100.452 | Waltersetal2019
SVS-11-01 | pyrite | Py1-3 | rim | 28 | spot | 72 | 28 | 0.013 | 53.484 | 0.774 | 0 | 0 | 46.046 | 0.009 | 100.326 | Waltersetal2019
SVS-11-01 | pyrite | Py1-3 | rim | 29 | spot | 73 | 29 | 0.012 | 53.441 | 0.852 | 0 | 0 | 46.156 | 0.001 | 100.462 | Waltersetal2019