## Sheet1
sample | mineral | analysis_type | analysis_number | Si | S | Co | Cu | As | Fe | Ni | Total | reference
SVS-11-01 | pyrrhotite | spot | 1 | 0.015 | 38.336 | 0.092 | 0.009 | 0 | 59.622 | 0.682 | 98.756 | Waltersetal2019
SVS-11-01 | pyrrhotite | spot | 2 | 0.014 | 38.27 | 0.095 | 0.004 | 0 | 59.774 | 0.681 | 98.838 | Waltersetal2019
SVS-11-01 | pyrrhotite | spot | 3 | 0.007 | 38.307 | 0.096 | 0.005 | 0 | 59.729 | 0.679 | 98.823 | Waltersetal2019
SVS-11-01 | pyrrhotite | spot | 4 | 0.016 | 38.346 | 0.092 | 0.004 | 0 | 59.878 | 0.675 | 99.011 | Waltersetal2019
SVS-11-01 | pyrrhotite | spot | 6 | 0.013 | 38.337 | 0.096 | 0 | 0 | 59.802 | 0.679 | 98.927 | Waltersetal2019
SVS-11-01 | pyrrhotite | spot | 7 | 0.01 | 38.293 | 0.091 | 0.001 | 0 | 59.839 | 0.671 | 98.905 | Waltersetal2019
SVS-11-01 | pyrrhotite | spot | 8 | 0.014 | 38.181 | 0.09 | 0.011 | 0 | 59.798 | 0.671 | 98.765 | Waltersetal2019
SVS-11-01 | pyrrhotite | spot | 9 | 0.018 | 37.672 | 0.081 | 0.013 | 0 | 59.626 | 0.645 | 98.055 | Waltersetal2019
SVS-11-01 | pyrrhotite | spot | 10 | 0.01 | 38.226 | 0.084 | 0.003 | 0 | 59.734 | 0.67 | 98.727 | Waltersetal2019
SVS-11-01 | pyrrhotite | spot | 11 | 0.017 | 37.783 | 0.091 | 0.005 | 0 | 59.751 | 0.475 | 98.122 | Waltersetal2019
SVS-11-01 | pyrrhotite | spot | 12 | 0.019 | 38.037 | 0.101 | 0.01 | 0 | 59.82 | 0.468 | 98.455 | Waltersetal2019
SVS-11-01 | pyrrhotite | spot | 13 | 0.014 | 38.032 | 0.099 | 0.012 | 0 | 59.622 | 0.469 | 98.248 | Waltersetal2019
SVS-11-01 | pyrrhotite | spot | 14 | 0.018 | 38.15 | 0.099 | 0.002 | 0 | 59.598 | 0.484 | 98.351 | Waltersetal2019
SVS-11-01 | pyrrhotite | spot | 15 | 0.019 | 38.295 | 0.103 | 0 | 0 | 59.542 | 0.508 | 98.467 | Waltersetal2019
SVS-11-01 | pyrrhotite | spot | 1 | 0.015 | 37.905 | 0.13 | 0.003 | 0 | 59.992 | 0.348 | 98.393 | Waltersetal2019
SVS-11-01 | pyrrhotite | spot | 2 | 0.015 | 38.168 | 0.119 | 0.003 | 0 | 60.117 | 0.326 | 98.748 | Waltersetal2019
SVS-11-01 | pyrrhotite | spot | 3 | 0.018 | 38.175 | 0.136 | 0.006 | 0 | 59.855 | 0.34 | 98.53 | Waltersetal2019
SVS-11-01 | pyrrhotite | spot | 5 | 0.015 | 38.491 | 0.12 | 0 | 0 | 60.123 | 0.354 | 99.103 | Waltersetal2019
SVS-11-01 | pyrrhotite | spot | 6 | 0.018 | 38.399 | 0.119 | 0 | 0 | 59.883 | 0.37 | 98.789 | Waltersetal2019
SVS-11-01 | pyrrhotite | spot | 7 | 0.011 | 38.443 | 0.129 | 0.003 | 0 | 60.009 | 0.333 | 98.928 | Waltersetal2019
SVS-11-01 | pyrrhotite | spot | 8 | 0.019 | 38.608 | 0.129 | 0 | 0 | 60.082 | 0.336 | 99.174 | Waltersetal2019
SVS-11-01 | pyrrhotite | spot | 9 | 0.014 | 38.372 | 0.12 | 0 | 0 | 59.946 | 0.33 | 98.782 | Waltersetal2019
SVS-11-01 | pyrrhotite | spot | 10 | 0.015 | 38.434 | 0.124 | 0 | 0 | 60.022 | 0.349 | 98.944 | Waltersetal2019
SVS-11-01 | pyrrhotite | spot | 1 | 0.012 | 38.076 | 0.181 | 0.005 | 0 | 59.935 | 0.417 | 98.626 | Waltersetal2019
SVS-11-01 | pyrrhotite | spot | 2 | 0.01 | 38.08 | 0.173 | 0 | 0 | 59.693 | 0.395 | 98.351 | Waltersetal2019
SVS-11-01 | pyrrhotite | spot | 3 | 0.01 | 38.018 | 0.174 | 0 | 0 | 59.955 | 0.399 | 98.556 | Waltersetal2019
SVS-11-01 | pyrrhotite | spot | 4 | 0.012 | 37.919 | 0.174 | 0.004 | 0 | 59.967 | 0.369 | 98.445 | Waltersetal2019
SVS-11-01 | pyrrhotite | spot | 5 | 0.011 | 37.794 | 0.179 | 0.008 | 0 | 59.796 | 0.396 | 98.184 | Waltersetal2019
SVS-11-01 | pyrrhotite | spot | 6 | 0.01 | 38.032 | 0.181 | 0 | 0 | 60.12 | 0.378 | 98.721 | Waltersetal2019
SVS-11-01 | pyrrhotite | spot | 7 | 0.013 | 37.957 | 0.186 | 0 | 0 | 59.983 | 0.394 | 98.533 | Waltersetal2019
SVS-11-01 | pyrrhotite | spot | 8 | 0.007 | 38.036 | 0.179 | 0.006 | 0 | 60.096 | 0.403 | 98.727 | Waltersetal2019
SVS-11-01 | pyrrhotite | spot | 9 | 0.008 | 37.954 | 0.178 | 0.003 | 0 | 60.055 | 0.413 | 98.611 | Waltersetal2019
SVS-11-01 | pyrrhotite | spot | 10 | 0.005 | 37.911 | 0.19 | 0 | 0 | 60.002 | 0.38 | 98.488 | Waltersetal2019
SVS-11-01 | pyrrhotite | spot | 11 | 0.007 | 38.011 | 0.167 | 0.097 | 0 | 60.279 | 0.337 | 98.898 | Waltersetal2019
SVS-11-01 | pyrrhotite | spot | 12 | 0.008 | 38.072 | 0.163 | 0.053 | 0 | 60.133 | 0.365 | 98.794 | Waltersetal2019
SVS-11-01 | pyrrhotite | spot | 13 | 0.011 | 38.024 | 0.17 | 0.075 | 0 | 60.132 | 0.354 | 98.766 | Waltersetal2019
SVS-11-01 | pyrrhotite | spot | 14 | 0.012 | 37.996 | 0.178 | 0.049 | 0 | 60.245 | 0.349 | 98.829 | Waltersetal2019
SVS-11-01 | pyrrhotite | spot | 15 | 0.009 | 38.067 | 0.179 | 0.039 | 0 | 60.153 | 0.357 | 98.804 | Waltersetal2019
SVS-11-01 | pyrrhotite | spot | 16 | 0.011 | 38.114 | 0.19 | 0.041 | 0 | 60.191 | 0.355 | 98.902 | Waltersetal2019
SVS-11-01 | pyrrhotite | spot | 17 | 0.008 | 38.605 | 0.164 | 0.097 | 0 | 59.768 | 0.34 | 98.982 | Waltersetal2019
SVS-11-01 | pyrrhotite | spot | 18 | 0.01 | 38.538 | 0.178 | 0.061 | 0 | 59.886 | 0.371 | 99.044 | Waltersetal2019
SVS-11-01 | pyrrhotite | spot | 19 | 0.011 | 38.654 | 0.157 | 0.018 | 0 | 60.331 | 0.376 | 99.547 | Waltersetal2019
SVS-11-01 | pyrrhotite | spot | 20 | 0.009 | 38.058 | 0.172 | 0.004 | 0 | 60.264 | 0.37 | 98.877 | Waltersetal2019